## Sheet1
| Specification Sheet |  | GEMINI
CONSTRUCTION
Machine Gauge |  | 1/10th | Gauge
Pile Height | ISO 1766 | 11.6 | mm
Tuft Density | ISO 1763 | 170500 | tufts / square M
Pile weight |  | 1695 | g / square M
|  | 50 | oz/ square yd
Total Carpet weight | ISO 8543 | 2632 | g / square M
Carpet Thickness | ISO 1765 | 14 | mm
Width |  | 4 & 5 Metre
COMPOSITION
Pile Content | ISO 1833 | 100% Dura Polyester
Primary Backing |  | Woven Polypropylene
Secondary Backing |  | Woven Secondary
PERFORMANCE
Suitability |  | Extra Heavy Domestic / Medium Contract
Wira Abraision test | PD 6527:Clause 17 Exeeds | 50000 | Rubs
Static Loading | IS0 3416 | 30.8% | % Thickness loss after 24 hours recovery
Dynamic Loading | ISO 2094 | 34.5% | % Thickness loss after 1000 impacts
Tuft Anchorage | ISO 4919 Above | 1 | Kg
COLOUR FASTNESS
Light Fastness | ISO 105-B02 | 6 | on all colours
Wet Fastness | ISO 105-E01 | 5 | on all colours
Shampoo Fastness | BS 1006:UK-TB | 5 | on all colours
THERMAL VALUE
Tog Value | ISO 5085-1 | 2 | Tog
Thermal Resistance |  | 0.2 | m2 k/w
FLAMMABILITY
CE Mark Rating |  | Dfl S1
Methenamine Pill Test | BS4790 | Pass - Low radius of ignition
Chemical impact
Formaldehyde | CE | E1
BIOLOGICAL ATTACK
Moth / Insect Resistant |  | Insect & rot proof
ANTI STATIC | -0.0 kv (Requirement less than +2.0 kv)