## Sheet1
Product Name: |  | Moda
Technical Specification |  | Features
Construction | Woven Axminster | Available in 4m broadloom only.
Texture | Cut Pile Velour | Made in UK.
Pitch | 7 per inch/27.6 per dcm | Regular nationwide delivery service.
Rows | 8 per inch/31.5 per dcm | Fashionable colours to meet a wide
Finished pile height (+/- 1mm) | 7.5mm | variety of interior styles.
Gross total pile weight (+/- 10%) | 1225 g/m2 | Ease of maintenance.
Finished total carpet weight (+/- 15%) | 2070 g/m2 | Available from stock
Tuft density per m2 (+ 10%, - 7.5%) | 86940
Yarn Type (+/- 3%) | 80% Wool,20% Nylon
Yarn count & tex | 2ply/47's, R660 tex | General Information
Backing | Wpven Polypropylene/Polyester | Pile reversal: All cut pile carpets can suffer from
Width (+/- 1.25%) | 4.00m | pile reversal and in certain instances this may
*Design dependent |  | become permanently bent or distorted for no specific
Tested for |  | reason that research has yet identified, giving areas
Overall classification, use intensity |  | of light and shade. This is also known as "shading"
Class 33 | Heavy domestic use and/or | or "watermarking". It is not a defect in manufacture,
| Heavy commercial use | it only occurs in a small percentage of all carpets
| BS EN 1307:2005 | and no liabililty whatsoever can be accepted by the
Flammability |  | manufacturer in respect of it.
Fire behaviour : CFL | (in accordance with clause 11 | Pile pressure: All cut pile carpets are liable to show
Smoke Production : S1 | of EN 13501-1:2002) | light and dark patches resulting from disturbance
Low radius of char | (BS4790 BS5287) | of the pile created by foot traffic or brushing, This is
a normal feature and is not a defect in manufacture
Castor Chair |  | and no liability whatsoever can be accepted by the
Not recommended unless protecting |  | manufacturer in respect of it.
mat is present. |  | Pale shades: We include within our collection a
number of pale shades. Primarily these are used as
Suitability for stairs |  | top or highlight colours. These more delicate shades
Yes (For maximum performance we | (in accordance with BS EN1307) | will invariably tend to soil more quickly and give a
recommend the use of an approved |  | lower of light fastness than the norm, and may show
stair nosing and the movement of |  | natural blemishes within the fibre that tend to be
carpet every 6 months from tread to |  | masked in deeper shades containing a greater
rise) |  | quantity of dyestuff.
Installation |  | Maintenance
To be installed in accordance with BS5325 "Code of Practice for the |  | Hugh Mackay Carpets recommend that this carpet
Installation of Floor Coverings" and NICF manual. |  | is maintained in accordance with an agreed
maintenance schedule which should include the
For quantity orders requiring colour matching, please state at the time |  | following:
of ordering |  | i). Vacuum regularly.
ii). Remove spills immediately.
All samples may not be from the same production batch as current stock |  | iii). Professionally clean as required.
and therefore should be used as a guide and not as an exact match.